## Sheet1
Run 1 (control) (5,0,44)
driving peak-to-peak voltage (V) | driving frequency (Hz) | pickup voltage (mV) | error +/- | pickup phase (degrees) | error +/-
2 | 10 | 0.0088 | 0.0001 | 85.7 | 0.1
2 | 100 | 0.0414 | 0.0001 | 73.66 | 0.01
2 | 500 | 0.1765 | 0.0003 | 72.3 | 0.02
2 | 1000 | 0.326 | 0.0006 | 64.6 | 0.2
2 | 5000 | 1.203 | 0.001 | -64 | 1
2 | 7500 | 1.12 | 0.01 | -149 | 1
2 | 10000 | 0.9414 | 0.0003 | -178.29 | 0.01
2 | 20000 | 0.0275 |  | 104
Run 2 (control) (5, 5, 44)
driving peak-to-peak voltage (V) | driving frequency (Hz) | pickup voltage (mV) | error +/- | pickup phase (degrees) | error +/-
2 | 10 | 0.0089 | 0.0001 | 85.3 | 0.04
2 | 100 | 0.0417 | 0.0001 | 73.6 | 0.07
2 | 500 | 0.1779 | 0.0001 | 73.3 | 0.06
2 | 1000 | 0.3292 | 0.001 | 66.5 | 0.1
2 | 5000 | 1.31 | 0.01 | -58 | 0.1
2 | 7500 | 1.4 | 0.1 | -134.5
2 | 10000 | 1.15 | 0.01 | -170 | 0.1
2 | 20000 | 0.04 | 0.001 | 103.2 | 0.1
Run 3 (control) (10, 0, 44)
driving peak-to-peak voltage (V) | driving frequency (Hz) | pickup voltage (mV) | error +/- | pickup phase (degrees) | error +/-
2 | 10 | 0.0085 | 0.0001 | 85.98 | 0.0002
2 | 100 | 0.0397 | 0.0001 | 74.11 | 0.05
2 | 500 | 0.1712 | 0.0001 | 73.13 | 0.05
2 | 1000 | 0.3171 | 0.0001 | 65.41 | 0.05
2 | 5000 | 1.2 | 0.05 | -63.8 | 0.2
2 | 7500 | 1.06 | 0.01 | -149.2 | 0.1
2 | 10000 | 0.95 | 0.005 | -177.4 | 0.05
2 | 20000 | 0.027 | 0.002 | 104.5 | 0.05